## Report - 4AD
DL--> | 0.03 | 0.2 | 0.01 | 2 | 2 | 0.2 | 2 | 0.01 | 0.2 | 2 | 1 | 1 | 0.01 | 20 | 20 | 20 | 1 | 20 | 0.01 | 2 | 0.01 | 2 | 1 | 0.01 | 10 | 1 | 0.002 | 2 | 20 | 20 | 0.01 | 2 | 10 | 10 | 1 | 10 | 10 | 0.01 | 2 | 1 | 10 | 2 | 4
Units | g/t | ppm | % | ppm | ppm | ppm | ppm | % | ppm | ppm | ppm | ppm | % | ppm | ppm | ppm | ppm | ppm | % | ppm | % | ppm | ppm | % | ppm | ppm | % | ppm | ppm | ppm | % | ppm | ppm | ppm | ppm | ppm | ppm | % | ppm | ppm | ppm | ppm | ppm
Solution Label | Au | Ag | Al | As | Ba | Be | Bi | Ca | Cd | Co | Cr | Cu | Fe | Ga | Ge | Hf | Hg | In | K | Li | Mg | Mn | Mo | Na | Nb | Ni | P | Pb | Rb | Re | S | Sb | Se | Sn | Sr | Ta | Te | Ti | Tl | V | W | Zn | Zr
| FA-AA | 4AD-ICP | 4AD-ICP | 4AD-ICP | 4AD-ICP | 4AD-ICP | 4AD-ICP | 4AD-ICP | 4AD-ICP | 4AD-ICP | 4AD-ICP | 4AD-ICP | 4AD-ICP | 4AD-ICP | 4AD-ICP | 4AD-ICP | 4AD-ICP | 4AD-ICP | 4AD-ICP | 4AD-ICP | 4AD-ICP | 4AD-ICP | 4AD-ICP | 4AD-ICP | 4AD-ICP | 4AD-ICP | 4AD-ICP | 4AD-ICP | 4AD-ICP | 4AD-ICP | 4AD-ICP | 4AD-ICP | 4AD-ICP | 4AD-ICP | 4AD-ICP | 4AD-ICP | 4AD-ICP | 4AD-ICP | 4AD-ICP | 4AD-ICP | 4AD-ICP | 4AD-ICP | 4AD-ICP
5139 VIX Red Top | 5.373 | 1.55 | 0.692 | 40.32 | 67.76 | 0.48 | 17.14 | 0.046 | 0.37 | 301 | 258.35 | 286.58 | 29.818 | 20.99 | <20 | <20 |  | <20 | 0.09 | 2.9 | 0.041 | 413.33 | 13.82 | 0.309 | <10 | 67.29 | 0.039 | 22.78 | <20 | <20 | 0.054 | 12.11 | 22.1 | <10 | 19 | 21.72 | 35.71 | 0.187 | <2 | 90.02 | 926.59 | 140.982 | 27.7
5139 VIX Red Top RPL | 1.879 | 1.77 | 0.662 | 40.05 | 66 | 0.49 | 18.12 | 0.032 | 0.33 | 302.88 | 260.17 | 285.57 | 29.806 | 21.11 | <20 | <20 |  | <20 | 0.087 | 2.71 | 0.038 | 417.15 | 13.79 | 0.284 | <10 | 67.83 | 0.039 | 21.4 | <20 | <20 | 0.053 | 10.39 | 21.82 | <10 | 16.59 | 17.09 | 34.61 | 0.186 | <2 | 90.4 | 932.94 | 117.945 | 24.98